## Photomechanical_reformat
REACTION
| Reaction Type | DOI | Publication URL | Record Created
|  |  |  | Name | Email
| Photomechanical | 10.1039/D2FD00122E | https://doi.org/10.1039/D2FD00122E | Daniel Williams | w0803284@tamu.edu
VARIANTS
| REACTANT |  | REACTANT |  | SOLVENT |  | SOLVENT |  | SOLVENT |  | PRODUCT |  | PRODUCT |  | MECHANOCHEMISTRY
| SMILES | Amount (millimole) | SMILES | Amount (millimole) | name | Amount (millimole) | name | Amount (millimole) | name | Amount (millimole) | SMILES | Yield (%) | SMILES | Yield(%) | Type | Frequency (Hz) | Duration (s)
DATA
| C12=CC=CC(C=C3)=C1C3=CC=C2 | 7.88 | [8 empty] | C12=CC=CC(C3C4C(C3C5=CC=C6)C7=C5C6=CC=C7)=C1C4=CC=C2 | 6 | C12=CC=CC(C3C4C(C3C5=CC=C6)C7=C5C6=CC=C7)=C1C4=CC=C2 | 94 | Ball Mill | 17.7 | 72000
| C12=CC=CC(C=C3)=C1C3=CC=C2 | 7.88 | [8 empty] | C12=CC=CC(C3C4C(C3C5=CC=C6)C7=C5C6=CC=C7)=C1C4=CC=C2 | 8 | C12=CC=CC(C3C4C(C3C5=CC=C6)C7=C5C6=CC=C7)=C1C4=CC=C2 | 92 | Ball Mill | 17.7 | 72000
| C12=CC=CC(C=C3)=C1C3=CC=C2 | 7.88 | [8 empty] | C12=CC=CC(C3C4C(C3C5=CC=C6)C7=C5C6=CC=C7)=C1C4=CC=C2 | 70 | C12=CC=CC(C3C4C(C3C5=CC=C6)C7=C5C6=CC=C7)=C1C4=CC=C2 | 30 | Ball Mill | 17.7 | 72000
| C12=CC=CC(C=C3)=C1C3=CC=C2 | 7.88 | [8 empty] | C12=CC=CC(C3C4C(C3C5=CC=C6)C7=C5C6=CC=C7)=C1C4=CC=C2 | 46 | C12=CC=CC(C3C4C(C3C5=CC=C6)C7=C5C6=CC=C7)=C1C4=CC=C2 | 54 | Ball Mill | 17.7 | 72000
| C12=CC=CC(C=C3)=C1C3=CC=C2 | 8e-05 |  |  | DMSO | 14.08 |  |  |  |  | C12=CC=CC(C3C4C(C3C5=CC=C6)C7=C5C6=CC=C7)=C1C4=CC=C2 | 49 | C12=CC=CC(C3C4C(C3C5=CC=C6)C7=C5C6=CC=C7)=C1C4=CC=C2 | 51
| C12=CC=CC(C=C3)=C1C3=CC=C2 | 8e-05 |  |  | DMSO | 7.04 | H2O | 27.78 |  |  | C12=CC=CC(C3C4C(C3C5=CC=C6)C7=C5C6=CC=C7)=C1C4=CC=C2 | 31 | C12=CC=CC(C3C4C(C3C5=CC=C6)C7=C5C6=CC=C7)=C1C4=CC=C2 | 69
| C12=CC=CC(C=C3)=C1C3=CC=C2 | 8e-05 |  |  | DMSO | 10.56 | H2O | 13.88 |  |  | C12=CC=CC(C3C4C(C3C5=CC=C6)C7=C5C6=CC=C7)=C1C4=CC=C2 | 59 | C12=CC=CC(C3C4C(C3C5=CC=C6)C7=C5C6=CC=C7)=C1C4=CC=C2 | 41
| C12=CC=CC(C=C3)=C1C3=CC=C2 | 8e-05 |  |  | H2O | 55.51 |  |  |  |  | C12=CC=CC(C3C4C(C3C5=CC=C6)C7=C5C6=CC=C7)=C1C4=CC=C2 | 84 | C12=CC=CC(C3C4C(C3C5=CC=C6)C7=C5C6=CC=C7)=C1C4=CC=C2 | 16
| C12=CC=CC(C=C3)=C1C3=CC=C2 | 8e-05 |  |  | EtOH | 17.39 |  |  |  |  | C12=CC=CC(C3C4C(C3C5=CC=C6)C7=C5C6=CC=C7)=C1C4=CC=C2 | 52 | C12=CC=CC(C3C4C(C3C5=CC=C6)C7=C5C6=CC=C7)=C1C4=CC=C2 | 48
| C12=CC=CC(C=C3)=C1C3=CC=C2 | 8e-05 |  |  | EtOH | 8.695 | H2O | 27.78 |  |  | C12=CC=CC(C3C4C(C3C5=CC=C6)C7=C5C6=CC=C7)=C1C4=CC=C2 | 39 | C12=CC=CC(C3C4C(C3C5=CC=C6)C7=C5C6=CC=C7)=C1C4=CC=C2 | 61
| C12=CC=CC(C=C3)=C1C3=CC=C2 | 8e-05 |  |  | EtOH | 13.04 | H2O | 13.89 |  |  | C12=CC=CC(C3C4C(C3C5=CC=C6)C7=C5C6=CC=C7)=C1C4=CC=C2 | 77 | C12=CC=CC(C3C4C(C3C5=CC=C6)C7=C5C6=CC=C7)=C1C4=CC=C2 | 23
| C12=CC=CC(C=C3)=C1C3=CC=C2 | 8e-05 |  |  | H2O | 55.51 |  |  |  |  | C12=CC=CC(C3C4C(C3C5=CC=C6)C7=C5C6=CC=C7)=C1C4=CC=C2 | 91 | C12=CC=CC(C3C4C(C3C5=CC=C6)C7=C5C6=CC=C7)=C1C4=CC=C2 | 9
| C12=CC=CC(C=C3)=C1C3=CC=C2 | 8e-05 |  |  | MeOH | 31.25 |  |  |  |  | C12=CC=CC(C3C4C(C3C5=CC=C6)C7=C5C6=CC=C7)=C1C4=CC=C2 | 46 | C12=CC=CC(C3C4C(C3C5=CC=C6)C7=C5C6=CC=C7)=C1C4=CC=C2 | 54
| C12=CC=CC(C=C3)=C1C3=CC=C2 | 8e-05 |  |  | MeOH | 15.625 | H2O | 27.78 |  |  | C12=CC=CC(C3C4C(C3C5=CC=C6)C7=C5C6=CC=C7)=C1C4=CC=C2 | 42 | C12=CC=CC(C3C4C(C3C5=CC=C6)C7=C5C6=CC=C7)=C1C4=CC=C2 | 58
| C12=CC=CC(C=C3)=C1C3=CC=C2 | 8e-05 |  |  | MeOH | 23.44 | H2O | 13.89 |  |  | C12=CC=CC(C3C4C(C3C5=CC=C6)C7=C5C6=CC=C7)=C1C4=CC=C2 | 78 | C12=CC=CC(C3C4C(C3C5=CC=C6)C7=C5C6=CC=C7)=C1C4=CC=C2 | 22
| C12=CC=CC(C=C3)=C1C3=CC=C2 | 8e-05 |  |  | DMF | 13.16 |  |  |  |  | C12=CC=CC(C3C4C(C3C5=CC=C6)C7=C5C6=CC=C7)=C1C4=CC=C2 | 47 | C12=CC=CC(C3C4C(C3C5=CC=C6)C7=C5C6=CC=C7)=C1C4=CC=C2 | 53
| C12=CC=CC(C=C3)=C1C3=CC=C2 | 8e-05 |  |  | DMF | 6.58 | H2O | 27.78 |  |  | C12=CC=CC(C3C4C(C3C5=CC=C6)C7=C5C6=CC=C7)=C1C4=CC=C2 | 33 | C12=CC=CC(C3C4C(C3C5=CC=C6)C7=C5C6=CC=C7)=C1C4=CC=C2 | 67
| C12=CC=CC(C=C3)=C1C3=CC=C2 | 8e-05 |  |  | DMF | 9.87 | H2O | 13.89 |  |  | C12=CC=CC(C3C4C(C3C5=CC=C6)C7=C5C6=CC=C7)=C1C4=CC=C2 | 47 | C12=CC=CC(C3C4C(C3C5=CC=C6)C7=C5C6=CC=C7)=C1C4=CC=C2 | 53
| C12=CC=CC(C=C3)=C1C3=CC=C2 | 8e-05 |  |  | MeCN | 19.14 |  |  |  |  | C12=CC=CC(C3C4C(C3C5=CC=C6)C7=C5C6=CC=C7)=C1C4=CC=C2 | 24 | C12=CC=CC(C3C4C(C3C5=CC=C6)C7=C5C6=CC=C7)=C1C4=CC=C2 | 76
| C12=CC=CC(C=C3)=C1C3=CC=C2 | 8e-05 |  |  | MeCN | 9.57 | H2O | 27.78 |  |  | C12=CC=CC(C3C4C(C3C5=CC=C6)C7=C5C6=CC=C7)=C1C4=CC=C2 | 23 | C12=CC=CC(C3C4C(C3C5=CC=C6)C7=C5C6=CC=C7)=C1C4=CC=C2 | 77
| C12=CC=CC(C=C3)=C1C3=CC=C2 | 8e-05 |  |  | MeCN | 14.355 | H2O | 13.89 |  |  | C12=CC=CC(C3C4C(C3C5=CC=C6)C7=C5C6=CC=C7)=C1C4=CC=C2 | 43 | C12=CC=CC(C3C4C(C3C5=CC=C6)C7=C5C6=CC=C7)=C1C4=CC=C2 | 57