## Sheet1
REACTION
| Reaction Type | EXPERIMENTER | City | DOI | Publication URL
Organization
| Arylation | Catalytic Hydrogenation Research Center, State Key Laboratory Breeding Base of Green Chemistry-Synthesis Technology, Zhejiang University of Technology | Hangzhou | 10.1021/acscatal.6b00861 | https://pubs.acs.org/doi/10.1021/acscatal.6b00861
VARIANTS
| REACTANT |  | REACTANT |  | SOLVENT |  | SOLVENT |  | SOLVENT |  | PRODUCT |  | CATALYST |  | MECHANOCHEMISTRY
| SMILES | Amount (millimole) | SMILES | Amount (millimole) | name | Amount (millimole) | name | Amount (millimole) | name | Amount (millimole) | SMILES | Yield (%) | name | Amount (millimole) | Type | Frequency (RPM) | Duration (s)
DATA
| C/C(C1=CC=CC=C1)=N\OC | 0.3 | [O-]S(=O)(OOS(=O)([O-])=O)=O.[Na+].[Na+] | 0.6 | toluene | 1.8 | DMF | 0.6 | TfOH | 0.3 | C/C(C1=CC=CC=C1C2=CC=C(C)C=C2)=N\OC | 41.48 | Pd(OAc)2 | 0.06 | Ball Mill | 600 | 1
| C/C(C1=CC=CC=C1)=N\OC | 0.3 | [O-]S(=O)(OOS(=O)([O-])=O)=O.[Na+].[Na+] | 0.6 | toluene | 1.8 | DMF | 0.6 |  |  | C/C(C1=CC=CC=C1C2=CC=C(C)C=C2)=N\OC | 81.6 | Pd(OAc)2 | 0.06 | Ball Mill | 600 | 1
| C/C(C1=CC=CC=C1)=N\OC | 0.3 | [O-]S(=O)(OOS(=O)([O-])=O)=O.[Na+].[Na+] | 0.6 | toluene | 1.8 | DMF | 0.6 | H2O | 0.3 | C/C(C1=CC=CC=C1C2=CC=C(C)C=C2)=N\OC | 74.4 | Pd(OAc)2 | 0.06 | Ball Mill | 600 | 1
| C/C(C1=CC=CC=C1)=N\OC | 0.3 | [O-]S(=O)(OOS(=O)([O-])=O)=O.[Na+].[Na+] | 0.6 | toluene | 1.8 | DMF | 0.6 | TfOH | 0.3 | C/C(C1=CC=CC=C1C2=CC=C(C)C=C2)=N\OC | 7.52 | Pd(TFA)2 | 0.06 | Ball Mill | 600 | 1
| C/C(C1=CC=CC=C1)=N\OC | 0.3 | [O-]S(=O)(OOS(=O)([O-])=O)=O.[Na+].[Na+] | 0.6 | toluene | 1.8 | DMF | 0.6 | TfOH | 0.3 | C/C(C1=CC=CC=C1C2=CC=C(C)C=C2)=N\OC | 60.8 | Pd2(dba)3 | 0.06 | Ball Mill | 600 | 1
| C/C(C1=CC=CC=C1)=N\OC | 0.3 | [O-]S(=O)(OOS(=O)([O-])=O)=O.[Na+].[Na+] | 0.6 | toluene | 1.8 | DMF | 0.6 | TfOH | 0.3 | C/C(C1=CC=CC=C1C2=CC=C(C)C=C2)=N\OC | 48.84 | Pd(PPh3)4 | 0.06 | Ball Mill | 600 | 1
| C/C(C1=CC=CC=C1)=N\OC | 0.3 | [O-]S(=O)(OOS(=O)([O-])=O)=O.[K+].[K+] | 0.6 | toluene | 1.8 | DMF | 0.6 | TfOH | 0.3 | C/C(C1=CC=CC=C1C2=CC=C(C)C=C2)=N\OC | 15.84 | Pd(OAc)2 | 0.06 | Ball Mill | 600 | 1
| C/C(C1=CC=CC=C1)=N\OC | 0.3 | [O-]S(=O)(OOS(=O)([O-])=O)=O.[NH4+].[NH4+] | 0.6 | toluene | 1.8 | DMF | 0.6 | TfOH | 0.3 | C/C(C1=CC=CC=C1C2=CC=C(C)C=C2)=N\OC | 46.62 | Pd(OAc)2 | 0.06 | Ball Mill | 600 | 1
| C/C(C1=CC=CC=C1)=N\OC | 0.3 | [O-][O+]=O | 0.6 | toluene | 1.8 | DMF | 0.6 | TfOH | 0.3 | C/C(C1=CC=CC=C1C2=CC=C(C)C=C2)=N\OC | 33.48 | Pd(OAc)2 | 0.06 | Ball Mill | 600 | 1
| C/C(C1=CC=CC=C1)=N\OC | 0.3 | O=C1C=CC(C=C1)=O | 0.6 | toluene | 1.8 | DMF | 0.6 | TfOH | 0.3 | C/C(C1=CC=CC=C1C2=CC=C(C)C=C2)=N\OC | 0 | Pd(OAc)2 | 0.06 | Ball Mill | 600 | 1
| C/C(C1=CC=CC=C1)=N\OC | 0.3 | CC([O-])=O.CC([O-])=O.[Cu+2] | 0.6 | toluene | 1.8 | DMF | 0.6 | TfOH | 0.3 | C/C(C1=CC=CC=C1C2=CC=C(C)C=C2)=N\OC | 0 | Pd(OAc)2 | 0.06 | Ball Mill | 600 | 1
| C/C(C1=CC=CC=C1)=N\OC | 0.3 | IC1=CC=CC(OC(C)=O)=C1OC(C)=O | 0.6 | toluene | 1.8 | DMF | 0.6 | TfOH | 0.3 | C/C(C1=CC=CC=C1C2=CC=C(C)C=C2)=N\OC | 0 | Pd(OAc)2 | 0.06 | Ball Mill | 600 | 1
| C/C(C1=CC=CC=C1)=N\OC | 0.3 | F[N+]1(CC2)CC[N+]2(CCl)CC1.F[B-](F)(F)F.F[B-](F)(F)F | 0.6 | toluene | 1.8 | DMF | 0.6 | TfOH | 0.3 | C/C(C1=CC=CC=C1C2=CC=C(C)C=C2)=N\OC | 70.4 | Pd(OAc)2 | 0.06 | Ball Mill | 600 | 1
| C/C(C1=CC=CC=C1)=N\OC | 0.3 | O=S(C1=CC=CC=C1)(NF)=O | 0.6 | toluene | 1.8 | DMF | 0.6 | TfOH | 0.3 | C/C(C1=CC=CC=C1C2=CC=C(C)C=C2)=N\OC | 1.56 | Pd(OAc)2 | 0.06 | Ball Mill | 600 | 1
| C/C(C1=CC=CC=C1)=N\OC | 0.3 | [O-]S(=O)(OOS(=O)([O-])=O)=O.[Na+].[Na+] | 0.6 | toluene | 1.8 | DMF | 0.6 | TfOH | 0.3 | C/C(C1=CC=CC=C1C2=CC=C(C)C=C2)=N\OC | 0 |  |  | Ball Mill | 600 | 1
| C/C(C1=CC=CC=C1)=N\OC | 0.3 | [O-]S(=O)(OOS(=O)([O-])=O)=O.[Na+].[Na+] | 0.6 | toluene | 1.8 | TfOH | 0.3 |  |  | C/C(C1=CC=CC=C1C2=CC=C(C)C=C2)=N\OC | 0 | Pd(OAc)2 | 0.06 | Ball Mill | 600 | 1
| C/C(C1=CC=CC=C1)=N\OC | 0.3 | [O-]S(=O)(OOS(=O)([O-])=O)=O.[Na+].[Na+] | 0.6 | DMF | 0.6 | TfOH | 0.3 |  |  | C/C(C1=CC=CC=C1C2=CC=C(C)C=C2)=N\OC | 81 | Pd(OAc)2 | 0.06 | Ball Mill | 600 | 1
| C/C(C1=CC=CC=C1)=N\OC | 0.3 | [O-]S(=O)(OOS(=O)([O-])=O)=O.[Na+].[Na+] | 0.6 | toluene | 1.5 | DMF | 0.6 | TfOH | 0.3 | C/C(C1=CC=CC=C1C2=CC=C(C)C=C2)=N\OC | 70 | Pd(OAc)2 | 0.06
| C/C(C1=CC=CC=C1)=N\OC | 0.3 | [O-]S(=O)(OOS(=O)([O-])=O)=O.[Na+].[Na+] | 0.6 | ethylbenzene | 1.8 | DMF | 0.6 | TfOH | 0.3 | C/C(C1=CC=CC=C1C2=CC=C(CC)C=C2)=N\OC | 65 | Pd(OAc)2 | 0.06 | Ball Mill | 600 | 1
| C/C(C1=CC=CC=C1)=N\OC | 0.3 | [O-]S(=O)(OOS(=O)([O-])=O)=O.[Na+].[Na+] | 0.6 | 2-chloroethylbenzene | 0.9 | DMF | 0.6 | TfOH | 0.3 | C/C(C1=CC=CC=C1C2=CC=C(CCCl)C=C2)=N\OC | 63 | Pd(OAc)2 | 0.06 | Ball Mill | 600 | 1
| C/C(C1=CC=CC=C1)=N\OC | 0.3 | [O-]S(=O)(OOS(=O)([O-])=O)=O.[Na+].[Na+] | 0.6 | anisole | 0.9 | DMF | 0.6 | TfOH | 0.3 | C/C(C1=CC=CC=C1C2=CC=C(OC)C=C2)=N\OC | 85 | Pd(OAc)2 | 0.06 | Ball Mill | 600 | 1
| C/C(C1=CC=CC=C1)=N\OC | 0.3 | [O-]S(=O)(OOS(=O)([O-])=O)=O.[Na+].[Na+] | 0.6 | oxydibenzene | 0.9 | DMF | 0.6 | TfOH | 0.3 | C/C(C1=CC=CC=C1C2=CC=C(OC3=CC=CC=C3)C=C2)=N\OC | 65 | Pd(OAc)2 | 0.06 | Ball Mill | 600 | 1
| C/C(C1=CC=CC=C1)=N\OC | 0.3 | [O-]S(=O)(OOS(=O)([O-])=O)=O.[Na+].[Na+] | 0.6 | fluorobnzene | 1.8 | DMF | 0.6 | TfOH | 0.3 | C/C(C1=CC=CC=C1C2=CC=C(F)C=C2)=N\OC | 52 | Pd(OAc)2 | 0.06 | Ball Mill | 600 | 1
| C/C(C1=CC=CC=C1)=N\OC | 0.3 | [O-]S(=O)(OOS(=O)([O-])=O)=O.[Na+].[Na+] | 0.6 | chlorobenzene | 0.9 | DMF | 0.6 | TfOH | 0.3 | C/C(C1=CC=CC=C1C2=CC=C(Cl)C=C2)=N\OC | 75 | Pd(OAc)2 | 0.06 | Ball Mill | 600 | 1
| C/C(C1=CC=CC=C1)=N\OC | 0.3 | [O-]S(=O)(OOS(=O)([O-])=O)=O.[Na+].[Na+] | 0.6 | bromobenzene | 0.9 | DMF | 0.6 | TfOH | 0.3 | C/C(C1=CC=CC=C1C2=CC=C(Br)C=C2)=N\OC | 71 | Pd(OAc)2 | 0.06 | Ball Mill | 600 | 1
| C/C(C1=CC=CC=C1)=N\OC | 0.3 | [O-]S(=O)(OOS(=O)([O-])=O)=O.[Na+].[Na+] | 0.6 | acetophenone | 0.9 | DMF | 0.6 | TfOH | 0.3 | CC(C1=CC(C2=CC=CC=C2/C(C)=N/OC)=CC=C1)=O | 62 | Pd(OAc)2 | 0.06 | Ball Mill | 600 | 1
| C/C(C1=CC=CC=C1)=N\OC | 0.3 | [O-]S(=O)(OOS(=O)([O-])=O)=O.[Na+].[Na+] | 0.6 | acetophenone | 1.5 | DMF | 0.6 | TfOH | 0.3 | CC(C1=CC(C2=CC=CC=C2/C(C)=N/OC)=CC=C1)=O | 59 | Pd(OAc)2 | 0.06
| C/C(C1=CC=CC=C1)=N\OC | 0.3 | [O-]S(=O)(OOS(=O)([O-])=O)=O.[Na+].[Na+] | 0.6 | methylbenzoate | 0.9 | DMF | 0.6 | TfOH | 0.3 | O=C(C1=CC(C2=CC=CC=C2/C(C)=N/OC)=CC=C1)OC | 79 | Pd(OAc)2 | 0.06 | Ball Mill | 600 | 1
| C/C(C1=CC=CC=C1)=N\OC | 0.3 | [O-]S(=O)(OOS(=O)([O-])=O)=O.[Na+].[Na+] | 0.6 | methylbenzoate | 1.5 | DMF | 0.6 | TfOH | 0.3 | O=C(C1=CC(C2=CC=CC=C2/C(C)=N/OC)=CC=C1)OC | 74 | Pd(OAc)2 | 0.06
| C/C(C1=CC=CC=C1)=N\OC | 0.3 | [O-]S(=O)(OOS(=O)([O-])=O)=O.[Na+].[Na+] | 0.6 | o-xylene | 1.8 | DMF | 0.6 | TfOH | 0.3 | C/C(C1=CC=CC=C1C2=CC=C(C)C(C)=C2)=N\OC | 68 | Pd(OAc)2 | 0.06 | Ball Mill | 600 | 1
| C/C(C1=CC=CC=C1)=N\OC | 0.3 | [O-]S(=O)(OOS(=O)([O-])=O)=O.[Na+].[Na+] | 0.6 | 1-fluoro-3-methoxybenzene | 0.9 | DMF | 0.6 | TfOH | 0.3 | C/C(C1=CC=CC=C1C2=CC=C(OC)C=C2F)=N\OC | 55 | Pd(OAc)2 | 0.06 | Ball Mill | 600 | 1
| C/C(C1=CC=CC=C1)=N\OC | 0.3 | [O-]S(=O)(OOS(=O)([O-])=O)=O.[Na+].[Na+] | 0.6 | methyl-2-methylbenzoate | 0.9 | DMF | 0.6 | TfOH | 0.3 | O=C(C1=CC(C2=CC=CC=C2/C(C)=N/OC)=CC=C1C)OC | 75 | Pd(OAc)2 | 0.06 | Ball Mill | 600 | 1
| C/C(C1=CC=CC=C1)=N\OC | 0.3 | [O-]S(=O)(OOS(=O)([O-])=O)=O.[Na+].[Na+] | 0.6 | 1,2,3,4-tetrahydronaphthalene | 0.9 | DMF | 0.6 | TfOH | 0.3 | C/C(C1=CC=CC=C1C2=CC=C3CCCCC3=C2)=N\OC | 52 | Pd(OAc)2 | 0.06 | Ball Mill | 600 | 1
| C/C(C1=CC=CC=C1)=N\OC | 0.3 | [O-]S(=O)(OOS(=O)([O-])=O)=O.[Na+].[Na+] | 0.6 | 2,3-dihydrobenzofuran | 0.9 | DMF | 0.6 | TfOH | 0.3 | C/C(C1=CC=CC=C1C2=CC=C(OCC3)C3=C2)=N\OC | 67 | Pd(OAc)2 | 0.06 | Ball Mill | 600 | 1
| C/C(C1=CC=C(C)C=C1)=N\OC | 0.3 | [O-]S(=O)(OOS(=O)([O-])=O)=O.[Na+].[Na+] | 0.6 | toluene | 1.8 | DMF | 0.6 | TfOH | 0.3 | C/C(C1=CC=C(C)C=C1C2=CC=C(C)C=C2)=N\OC | 83 | Pd(OAc)2 | 0.06 | Ball Mill | 600 | 1
| C/C(C1=CC=CC(C)=C1)=N\OC | 0.3 | [O-]S(=O)(OOS(=O)([O-])=O)=O.[Na+].[Na+] | 0.6 | toluene | 1.8 | DMF | 0.6 | TfOH | 0.3 | C/C(C1=CC(C)=CC=C1C2=CC=C(C)C=C2)=N\OC | 82 | Pd(OAc)2 | 0.06 | Ball Mill | 600 | 1
| C/C(C1=CC=C(C)C(C)=C1)=N\OC | 0.3 | [O-]S(=O)(OOS(=O)([O-])=O)=O.[Na+].[Na+] | 0.6 | toluene | 1.8 | DMF | 0.6 | TfOH | 0.3 | C/C(C1=CC(C)=C(C)C=C1C2=CC=C(C)C=C2)=N\OC | 58 | Pd(OAc)2 | 0.06 | Ball Mill | 600 | 1
| C/C(C1=CC=CC(CCCC)=C1)=N\OC | 0.3 | [O-]S(=O)(OOS(=O)([O-])=O)=O.[Na+].[Na+] | 0.6 | toluene | 1.8 | DMF | 0.6 | TfOH | 0.3 | C/C(C1=CC(CCCC)=CC=C1C2=CC=C(C)C=C2)=N\OC | 63 | Pd(OAc)2 | 0.06 | Ball Mill | 600 | 1
| C/C(C1=CC=CC(OC)=C1)=N\OC | 0.3 | [O-]S(=O)(OOS(=O)([O-])=O)=O.[Na+].[Na+] | 0.6 | toluene | 1.8 | DMF | 0.6 | TfOH | 0.3 | C/C(C1=CC(OC)=CC=C1C2=CC=C(C)C=C2)=N\OC | 66 | Pd(OAc)2 | 0.06 | Ball Mill | 600 | 1
| C/C(C1=CC=C(Cl)C=C1)=N\OC | 0.3 | [O-]S(=O)(OOS(=O)([O-])=O)=O.[Na+].[Na+] | 0.6 | toluene | 1.8 | DMF | 0.6 | TfOH | 0.3 | C/C(C1=CC=C(Cl)C=C1C2=CC=C(C)C=C2)=N\OC | 58 | Pd(OAc)2 | 0.06 | Ball Mill | 600 | 1.5
| C/C(C1=CC=C(F)C=C1)=N\OC | 0.3 | [O-]S(=O)(OOS(=O)([O-])=O)=O.[Na+].[Na+] | 0.6 | toluene | 1.8 | DMF | 0.6 | TfOH | 0.3 | C/C(C1=CC=C(F)C=C1C2=CC=C(C)C=C2)=N\OC | 42 | Pd(OAc)2 | 0.06 | Ball Mill | 600 | 1.5
| CO/N=C(C1=CC=CC=C1F)\CC | 0.3 | [O-]S(=O)(OOS(=O)([O-])=O)=O.[Na+].[Na+] | 0.6 | toluene | 1.8 | DMF | 0.6 | TfOH | 0.3 | C/C(C1=C(F)C=CC=C1C2=CC=C(C)C=C2)=N\OC | 40 | Pd(OAc)2 | 0.06 | Ball Mill | 600 | 1.5
| C/C(C1=C2C=CC=CC2=CC=C1)=N\OC | 0.3 | [O-]S(=O)(OOS(=O)([O-])=O)=O.[Na+].[Na+] | 0.6 | toluene | 1.8 | DMF | 0.6 | TfOH | 0.3 | C/C(C1=C2C=CC=CC2=CC=C1C3=CC=C(C)C=C3)=N\OC | 39 | Pd(OAc)2 | 0.06 | Ball Mill | 600 | 1.5
| CC/C(C1=CC=CC=C1)=N\OC | 0.3 | [O-]S(=O)(OOS(=O)([O-])=O)=O.[Na+].[Na+] | 0.6 | toluene | 1.8 | DMF | 0.6 | TfOH | 0.3 | CC/C(C1=CC=CC=C1C2=CC=C(C)C=C2)=N\OC | 80 | Pd(OAc)2 | 0.06 | Ball Mill | 600 | 1
| CC/C(C1=CC=C(C)C=C1)=N\OC | 0.3 | [O-]S(=O)(OOS(=O)([O-])=O)=O.[Na+].[Na+] | 0.6 | toluene | 1.8 | DMF | 0.6 | TfOH | 0.3 | CC/C(C1=CC=C(C)C=C1C2=CC=C(C)C=C2)=N\OC | 81 | Pd(OAc)2 | 0.06 | Ball Mill | 600 | 1
| CCC/C(C1=CC=CC=C1)=N\OC | 0.3 | [O-]S(=O)(OOS(=O)([O-])=O)=O.[Na+].[Na+] | 0.6 | toluene | 1.8 | DMF | 0.6 | TfOH | 0.3 | CCC/C(C1=CC=CC=C1C2=CC=C(C)C=C2)=N\OC | 70 | Pd(OAc)2 | 0.06 | Ball Mill | 600 | 1
| CC(C)/C(C1=CC=CC=C1)=N\OC | 0.3 | [O-]S(=O)(OOS(=O)([O-])=O)=O.[Na+].[Na+] | 0.6 | toluene | 1.8 | DMF | 0.6 | TfOH | 0.3 | CC(C)/C(C1=CC=CC=C1C2=CC=C(C)C=C2)=N\OC | 52 | Pd(OAc)2 | 0.06 | Ball Mill | 600 | 1
| ClCCC/C(C1=CC=CC=C1)=N\OC | 0.3 | [O-]S(=O)(OOS(=O)([O-])=O)=O.[Na+].[Na+] | 0.6 | toluene | 1.8 | DMF | 0.6 | TfOH | 0.3 | CC1=CC=C(C2=CC=CC=C2/C(CCCCl)=N/OC)C=C1 | 85 | Pd(OAc)2 | 0.06 | Ball Mill | 600 | 1
| C/C(C1=CC=CC=C1)=N\OCC | 0.3 | [O-]S(=O)(OOS(=O)([O-])=O)=O.[Na+].[Na+] | 0.6 | toluene | 1.8 | DMF | 0.6 | TfOH | 0.3 | C/C(C1=CC=CC=C1C2=CC=C(C)C=C2)=N\OCC | 71 | Pd(OAc)2 | 0.06 | Ball Mill | 600 | 1
| C/C(C1=CC=CC=C1)=N\OCC2=CC=CC=C2 | 0.3 | [O-]S(=O)(OOS(=O)([O-])=O)=O.[Na+].[Na+] | 0.6 | toluene | 1.8 | DMF | 0.6 | TfOH | 0.3 | C/C(C1=CC=CC=C1C2=CC=C(C)C=C2)=N\OCC3=CC=CC=C3 | 65 | Pd(OAc)2 | 0.06 | Ball Mill | 600 | 1
| CN(C)C(NC1=CC=CC=C1)=O | 0.3 | [O-]S(=O)(OOS(=O)([O-])=O)=O.[Na+].[Na+] | 0.6 | tolune | 1.8 |  |  |  |  | O=C(NC1=CC=CC=C1C2=CC=C(C)C=C2)N(C)C | 92 | Pd(OAc)2 | 0.06 | Ball Mill | 600 | 1
| CN(C)C(NC1=CC=CC=C1)=O | 0.3 | [O-]S(=O)(OOS(=O)([O-])=O)=O.[Na+].[Na+] | 0.6 | fluorobenzene | 1.8 |  |  |  |  | O=C(NC1=CC=CC=C1C2=CC=C(F)C=C2)N(C)C | 65 | Pd(OAc)2 | 0.06 | Ball Mill | 600 | 1
| CC(NC1=CC=CC=C1)=O | 0.3 | [O-]S(=O)(OOS(=O)([O-])=O)=O.[Na+].[Na+] | 0.6 | toluene | 1.8 |  |  |  |  | CC(NC1=CC=CC=C1C2=CC=C(C)C=C2)=O | 78 | Pd(OAc)2 | 0.06 | Ball Mill | 600 | 1
| CC(NC1=CC=CC=C1)=O | 0.3 | [O-]S(=O)(OOS(=O)([O-])=O)=O.[Na+].[Na+] | 0.6 | anisole | 0.9 |  |  |  |  | CC(NC1=CC=CC=C1C2=CC=C(OC)C=C2)=O | 91 | Pd(OAc)2 | 0.06 | Ball Mill | 600 | 1
| CC(NC1=CC=CC=C1)=O | 0.3 | [O-]S(=O)(OOS(=O)([O-])=O)=O.[Na+].[Na+] | 0.6 | acetophenone | 0.9 |  |  |  |  | CC(NC1=CC=CC=C1C2=CC=CC(C(C)=O)=C2)=O | 60 | Pd(OAc)2 | 0.06 | Ball Mill | 600 | 1
| CC(NC1=CC=CC=C1)=O | 0.3 | [O-]S(=O)(OOS(=O)([O-])=O)=O.[Na+].[Na+] | 0.6 | benzoate | 0.9 |  |  |  |  | O=C(C1=CC(C2=CC=CC=C2NC(C)=O)=CC=C1)OC | 54 | Pd(OAc)2 | 0.06 | Ball Mill | 600 | 1